## Feuil1
Material | Class | Class_id | E [MPa] | Yield_Str [MPa] | Density [t/mm^3] | Poisson [-] | Cost [$/kg] | CO2 [kg/kg] | Energy [J/kg] | Water [L/kg]
BeCu C17000 | Copper Alloys | 4 | 115000 | 483 | 8.26e-09 | 0.3 | 16.11 | 5.25 | 71000000 | 300
2024 | Aluminium Alloys | 1 | 73000 | 165.445 | 2.8e-09 | 0.33 | 2.475 | 12 | 220000000 | 250
Ti-6Al-4V | Titanium Alloys | 3 | 113800 | 880 | 4.43e-09 | 0.342 | 21.6 | 19.7 | 317000000 | 197
AISI 304 | Steel | 0 | 190000 | 517.017 | 8e-09 | 0.28 | 2.405 | 5 | 81000000 | 220